## MCP
pH | Initial concentration (mg/L) | Contact time (h) | Illumination time (h) | Heavy metal ions | Adsorption rate
6 | 5 | 5 | 5 | Pb | 0.65
6 | 5 | 10 | 10 | Pb | 0.83
6 | 5 | 20 | 20 | Pb | 0.88
6 | 5 | 30 | 30 | Pb | 0.95
2 | 5 | 5 | 0 | Pb | 0.49
2 | 5 | 10 | 0 | Pb | 1
2 | 5 | 20 | 0 | Pb | 0.97
2 | 5 | 30 | 0 | Pb | 1
4 | 5 | 5 | 0 | Pb | 0.49
4 | 5 | 10 | 0 | Pb | 1
4 | 5 | 20 | 0 | Pb | 0.97
4 | 5 | 30 | 0 | Pb | 1
6 | 5 | 5 | 0 | Pb | 0.49
6 | 5 | 10 | 0 | Pb | 1
6 | 5 | 20 | 0 | Pb | 0.97
6 | 5 | 30 | 0 | Pb | 1
8 | 5 | 5 | 0 | Pb | 0.49
8 | 5 | 10 | 0 | Pb | 1
8 | 5 | 20 | 0 | Pb | 0.97
8 | 5 | 30 | 0 | Pb | 1
6 | 1 | 5 | 0 | Pb | 1
6 | 1 | 10 | 0 | Pb | 1
6 | 1 | 20 | 0 | Pb | 1
6 | 1 | 30 | 0 | Pb | 1
6 | 5 | 5 | 0 | Pb | 1
6 | 5 | 10 | 0 | Pb | 1
6 | 5 | 20 | 0 | Pb | 1
6 | 5 | 30 | 0 | Pb | 1
6 | 10 | 5 | 0 | Pb | 1
6 | 10 | 10 | 0 | Pb | 1
6 | 10 | 20 | 0 | Pb | 1
6 | 10 | 30 | 0 | Pb | 1
6 | 20 | 5 | 0 | Pb | 1
6 | 20 | 10 | 0 | Pb | 1
6 | 20 | 20 | 0 | Pb | 1
6 | 20 | 30 | 0 | Pb | 1
6 | 40 | 5 | 0 | Pb | 1
6 | 40 | 10 | 0 | Pb | 1
6 | 40 | 20 | 0 | Pb | 1
6 | 40 | 30 | 0 | Pb | 1
6 | 5 | 5 | 5 | Cd | 0.65
6 | 5 | 10 | 10 | Cd | 0.83
6 | 5 | 20 | 20 | Cd | 0.88
6 | 5 | 30 | 30 | Cd | 0.95
4 | 5 | 5 | 0 | Cd | 0.76
4 | 5 | 10 | 0 | Cd | 0.77
4 | 5 | 20 | 0 | Cd | 0.78
4 | 5 | 30 | 0 | Cd | 0.77
6 | 5 | 5 | 0 | Cd | 0.86
6 | 5 | 10 | 0 | Cd | 0.87
6 | 5 | 20 | 0 | Cd | 0.88
6 | 5 | 30 | 0 | Cd | 0.88
8 | 5 | 5 | 0 | Cd | 0.98
8 | 5 | 10 | 0 | Cd | 1
8 | 5 | 20 | 0 | Cd | 1
8 | 5 | 30 | 0 | Cd | 1
6 | 1 | 5 | 0 | Cd | 1
6 | 1 | 10 | 0 | Cd | 1
6 | 1 | 20 | 0 | Cd | 1
6 | 1 | 30 | 0 | Cd | 1
6 | 5 | 5 | 0 | Cd | 1
6 | 5 | 10 | 0 | Cd | 1
6 | 5 | 20 | 0 | Cd | 1
6 | 5 | 30 | 0 | Cd | 1
6 | 10 | 5 | 0 | Cd | 0.92
6 | 10 | 10 | 0 | Cd | 0.93
6 | 10 | 20 | 0 | Cd | 0.94
6 | 10 | 30 | 0 | Cd | 0.95
6 | 20 | 5 | 0 | Cd | 0.82
6 | 20 | 10 | 0 | Cd | 0.83
6 | 20 | 20 | 0 | Cd | 0.83
6 | 20 | 30 | 0 | Cd | 0.84
6 | 40 | 5 | 0 | Cd | 0.41
6 | 40 | 10 | 0 | Cd | 0.41
6 | 40 | 20 | 0 | Cd | 0.42
6 | 40 | 30 | 0 | Cd | 0.43
2 | 5 | 5 | 0 | As | 0.59
2 | 5 | 10 | 0 | As | 0.59
2 | 5 | 20 | 0 | As | 0.6
2 | 5 | 30 | 0 | As | 0.62
4 | 5 | 5 | 0 | As | 0.57
4 | 5 | 10 | 0 | As | 0.58
4 | 5 | 20 | 0 | As | 0.057
6 | 5 | 30 | 0 | As | 0.59
6 | 5 | 5 | 0 | As | 0.57
6 | 5 | 10 | 0 | As | 0.58
6 | 5 | 20 | 0 | As | 0.6
6 | 5 | 30 | 0 | As | 0.61
8 | 5 | 5 | 0 | As | 0.51
8 | 5 | 10 | 0 | As | 0.54
8 | 5 | 20 | 0 | As | 0.55
8 | 5 | 30 | 0 | As | 0.7
6 | 1 | 5 | 0 | As | 0.61
6 | 1 | 10 | 0 | As | 0.63
6 | 1 | 20 | 0 | As | 0.63
6 | 1 | 30 | 0 | As | 0.64
6 | 5 | 5 | 0 | As | 0.56
6 | 5 | 10 | 0 | As | 0.58
6 | 5 | 20 | 0 | As | 0.57
6 | 5 | 30 | 0 | As | 0.58
6 | 10 | 5 | 0 | As | 0.56
6 | 10 | 10 | 0 | As | 0.58
6 | 10 | 20 | 0 | As | 0.57
6 | 10 | 30 | 0 | As | 0.58
6 | 20 | 5 | 0 | As | 0.57
6 | 20 | 10 | 0 | As | 0.57
6 | 20 | 20 | 0 | As | 0.58
6 | 20 | 30 | 0 | As | 0.58
6 | 40 | 5 | 0 | As | 0.47
6 | 40 | 10 | 0 | As | 0.47
6 | 40 | 20 | 0 | As | 0.48
6 | 40 | 30 | 0 | As | 0.49
6 | 5 | 5 | 5 | As | 0.11
6 | 5 | 10 | 10 | As | 0.12
6 | 5 | 20 | 20 | As | 0.14
6 | 5 | 30 | 30 | As | 0.16